## Sheet1
This is the 1D-horizontal sector averaged data for a p(SMA-MMA) linear polymer of MW 800k from capillary rheo-SANS measurements at equilbrium (0.0001 ml/min flow rate)
(del-phi for sector averaging along the horizontal qx direction was chosen to be 10 degrees)
q | I | dI | dq
0.0005446908 | 0.0173098985 | 0.09303198 | 0.001614863
0.001634064 | -0.02984855145 | 0.122165 | 0.001621796
0.002723439 | -0.007450895 | 0.107604 | 0.00163005
0.003812813 | 0.04911047 | 0.1567011 | 0.001642697
0.004793707 | 6.078715 | 2.465505 | 0.00165802
0.00501067 | 6.410403 | 2.531877 | 0.001660178
0.005940521 | 6.92132 | 1.518916 | 0.001672704
0.006155469 | 7.811065 | 1.613595 | 0.00167824
0.007021023 | 6.714533 | 1.496054 | 0.001703087
0.007236535 | 7.080465 | 1.53628 | 0.001709499
0.008147616 | 6.46375175 | 1.271195 | 0.001730038
0.008340241 | 6.673736 | 1.82671 | 0.001738975
0.009296346 | 5.855502 | 0.9878851 | 0.001761224
0.01038188 | 5.327447 | 0.9422886 | 0.001797556
0.01153172 | 4.69630175 | 0.7661839 | 0.001835539
0.01241933 | 4.541272 | 2.131026 | 0.001869671
0.01262995 | 4.243744 | 0.6866783 | 0.00187806
0.01353387 | 3.99369 | 1.153789 | 0.001910722
0.01375954 | 3.881839 | 0.7446801 | 0.001919016
0.01466775 | 3.52596 | 0.8397571 | 0.001956698
0.01488371 | 3.603056 | 0.8488882 | 0.001964955
0.01581738 | 3.378839625 | 0.6498884 | 0.002017518
0.01603232 | 3.2559205 | 1.275915 | 0.002019014
0.01694561 | 2.8765827 | 0.5363378 | 0.002067662
0.01804639 | 2.593908 | 0.464929 | 0.002111263
0.01833553 | 2.6335825 | 1.147515 | 0.002113678
0.01917068 | 2.550235 | 0.4268016 | 0.002167714
0.02006193 | 2.17537 | 0.8515417 | 0.002230328
0.02030682 | 2.30411 | 0.4576729 | 0.002227121
0.02118255 | 1.9738814 | 0.6283122 | 0.002280179
0.02142527 | 2.20708 | 0.4952081 | 0.002291513
0.02231528 | 1.994739 | 0.533819 | 0.002329962
0.02253136 | 1.913775 | 0.5228732 | 0.002350821
0.02344363 | 1.6914941 | 0.4112778 | 0.002399973
0.02371921 | 1.8820945 | 0.4850379 | 0.002394022
0.02458396 | 1.711441 | 0.3496366 | 0.002469581
0.02487721 | 1.63059 | 0.6384728 | 0.002466661
0.02569619 | 1.6514885 | 0.3212756 | 0.002531529
0.02602463 | 1.804063 | 0.9497534 | 0.00253156
0.02681669 | 1.450372 | 0.2838595 | 0.002589157
0.02768289 | 1.502796 | 0.7077655 | 0.002659937
0.02794478 | 1.533583 | 0.3197482 | 0.002654857
0.02879543 | 1.407657 | 0.5305953 | 0.002730161
0.02911757 | 1.232572 | 0.2692661 | 0.002722307
0.02993621 | 1.185913125 | 0.3850184 | 0.002791377
0.03023666 | 1.1388468 | 0.2852126 | 0.00279435
0.0310984 | 1.206812 | 0.2935998 | 0.002855859
0.03140772 | 1.243415 | 0.3942422 | 0.002851351
0.03223405 | 1.074612 | 0.2443372 | 0.002923441
0.03256796 | 1.195385 | 0.5466683 | 0.002917021
0.03334537 | 1.081335955 | 0.2325227 | 0.002995123
0.03371517 | 0.7672475 | 0.6193737 | 0.00297532
0.03443064 | 1.03427488 | 0.2274066 | 0.003065849
0.03512425 | 1.06245 | 0.3435841 | 0.003095176
0.03563502 | 0.9022991 | 0.2179207 | 0.003132326
0.03634951 | 0.9837456 | 0.3306132 | 0.003191368
0.03678015 | 0.8254278 | 0.2084312 | 0.003201606
0.03759944 | 0.806855725 | 0.2593029 | 0.003288696
0.03792137 | 0.8574191 | 0.2474757 | 0.003277259
0.03870785 | 0.7981743 | 0.2387728 | 0.003360624
0.03903074 | 0.65660915 | 0.2339176 | 0.003351426
0.03983645 | 0.7826141 | 0.2085151 | 0.003424436
0.04017706 | 0.744257475 | 0.3050118 | 0.0034153
0.04096906 | 0.7118987 | 0.1798862 | 0.0034961
0.04139896 | 0.746075 | 0.305384 | 0.003476265
0.04207964 | 0.7481191 | 0.1765549 | 0.003571289
0.04271181 | 0.6984775 | 0.251988 | 0.003592135
0.04327679 | 0.6046371 | 0.1621375 | 0.003641129
0.04398143 | 0.6095972 | 0.2602557 | 0.003694351
0.04438381 | 0.680555 | 0.1800205 | 0.00371673
0.04515281 | 0.5471905 | 0.1976994 | 0.003786095
0.04555621 | 0.6221877 | 0.1859193 | 0.003785543
0.0464509 | 0.5926805 | 0.2909788 | 0.003887743
0.04682278 | 0.64639409 | 0.2542428 | 0.00386269